## Sheet1
Hybrid Explainable Machine Learning Models for Predicting RCPT and Sorptivity of SCC with Fly Ash and Silica Fume under Thermal Exposure Divesh Ranjan Kumar1, Shashikant Kumar2, Teerapong Senjuntichai1,*, Sakdirat Kaewunruen3
S.No | OPC | FA | SF | Coarse Agg | Fine Agg | water | T-500 (sec) | Maximum Spread Diameter (mm) | J-ring test (mm) | L-box blocking ratio (h2/h1) | V-funnel time (sec) | Temp. (°C) | RCPT (C) | Sorptivity (×10^-4 mm/√s)
1 | 515.14 | 0 | 0 | 798.998 | 888.2532 | 203.8867 | 4.4 | 652 | 4.6 | 0.84 | 11.4 | 30 | 1350 | 70.97995
2 | 504.8372 | 0 | 10.3028 | 797.4907 | 886.5775 | 203.8519 | 4.6 | 647 | 5.8 | 0.83 | 11.5 | 30 | 1319 | 63.54199
3 | 494.5344 | 0 | 20.6056 | 795.9834 | 884.9018 | 203.8171 | 4.9 | 641 | 6.1 | 0.82 | 11.7 | 30 | 1267 | 62.46952
4 | 484.2316 | 0 | 30.9084 | 794.4761 | 883.2261 | 203.7824 | 5.2 | 639 | 6.3 | 0.81 | 11.9 | 30 | 1174 | 61.38053
5 | 473.9288 | 0 | 41.2112 | 792.9688 | 881.5505 | 203.7476 | 5.4 | 634 | 6.6 | 0.81 | 12 | 30 | 1135 | 60.19295
6 | 463.626 | 0 | 51.514 | 791.4615 | 879.8748 | 203.7128 | 5.3 | 637 | 6.4 | 0.82 | 11.8 | 30 | 1148 | 60.77033
7 | 499.6858 | 51.514 | 0 | 776.1235 | 862.8234 | 203.874 | 3.9 | 700 | 4.3 | 0.85 | 10.9 | 30 | 1327 | 71.78109
8 | 489.383 | 51.514 | 10.3028 | 774.6162 | 861.1477 | 203.8392 | 4.1 | 693 | 4.7 | 0.84 | 11.1 | 30 | 1281 | 70.51331
9 | 479.0802 | 51.514 | 20.6056 | 773.1089 | 859.472 | 203.8045 | 4.2 | 685 | 4.9 | 0.83 | 11.3 | 30 | 1230 | 69.58106
10 | 468.7774 | 51.514 | 30.9084 | 771.6016 | 857.7964 | 203.7697 | 4.5 | 676 | 5 | 0.82 | 11.6 | 30 | 1094 | 68.78241
11 | 458.4746 | 51.514 | 41.2112 | 770.0943 | 856.1207 | 203.7349 | 4.8 | 666 | 5.2 | 0.81 | 11.9 | 30 | 1053 | 67.56069
12 | 448.1718 | 51.514 | 51.514 | 768.587 | 854.445 | 203.7001 | 4.7 | 668 | 5.1 | 0.81 | 11.8 | 30 | 1067 | 68.05455
13 | 484.2316 | 103.028 | 0 | 753.249 | 837.3936 | 203.8613 | 3.5 | 710 | 4.2 | 0.84 | 10.5 | 30 | 1296 | 71.00061
14 | 473.9288 | 103.028 | 10.3028 | 751.7417 | 835.718 | 203.8265 | 3.6 | 703 | 4.6 | 0.84 | 10.7 | 30 | 1208 | 69.91795
15 | 463.626 | 103.028 | 20.6056 | 750.2344 | 834.0423 | 203.7918 | 3.5 | 693 | 4.8 | 0.83 | 11.1 | 30 | 1150 | 69.04769
16 | 453.3232 | 103.028 | 30.9084 | 748.7271 | 832.3666 | 203.757 | 3.9 | 679 | 4.9 | 0.82 | 11.6 | 30 | 1087 | 68.56504
17 | 443.0204 | 103.028 | 41.2112 | 747.2198 | 830.6909 | 203.7222 | 4.1 | 668 | 5.1 | 0.81 | 11.9 | 30 | 1005 | 67.45399
18 | 432.7176 | 103.028 | 51.514 | 745.7125 | 829.0152 | 203.6874 | 4 | 670 | 5 | 0.82 | 11.7 | 30 | 1021 | 68.32863
19 | 430.1419 | 154.542 | 0 | 746.8081 | 830.2332 | 204.2278 | 3.1 | 705 | 3.9 | 0.88 | 10.1 | 30 | 1235 | 69.05438
20 | 419.8391 | 154.542 | 10.3028 | 745.3008 | 828.5575 | 204.1931 | 3.2 | 698 | 4.2 | 0.87 | 10.4 | 30 | 1156 | 67.72697
21 | 409.5363 | 154.542 | 20.6056 | 743.7935 | 826.8818 | 204.1583 | 3.4 | 688 | 4.4 | 0.86 | 10.7 | 30 | 1020 | 66.36494
22 | 399.2335 | 154.542 | 30.9084 | 742.2862 | 825.2061 | 204.1235 | 3.7 | 680 | 4.6 | 0.84 | 10.9 | 30 | 968 | 65.04199
23 | 388.9307 | 154.542 | 41.2112 | 740.7788 | 823.5305 | 204.0887 | 3.9 | 675 | 4.9 | 0.83 | 11.3 | 30 | 788 | 63.34199
24 | 378.6279 | 154.542 | 51.514 | 739.2715 | 821.8548 | 204.0539 | 3.8 | 678 | 4.7 | 0.83 | 11.1 | 30 | 805 | 64.66007
25 | 401.8092 | 206.056 | 0 | 729.4114 | 810.8932 | 204.3416 | 2.9 | 726 | 3.5 | 0.9 | 9.7 | 30 | 1149 | 68.79249
26 | 391.5064 | 206.056 | 10.3028 | 727.9041 | 809.2175 | 204.3068 | 3 | 721 | 4.2 | 0.89 | 10.1 | 30 | 1087 | 66.19424
27 | 381.2036 | 206.056 | 20.6056 | 726.3968 | 807.5418 | 204.272 | 3.1 | 715 | 5 | 0.88 | 10.5 | 30 | 956 | 65.68307
28 | 370.9008 | 206.056 | 30.9084 | 724.8895 | 805.8661 | 204.2372 | 3.3 | 709 | 5.3 | 0.87 | 10.8 | 30 | 845 | 63.77239
29 | 360.598 | 206.056 | 41.2112 | 723.3822 | 804.1905 | 204.2024 | 3.6 | 701 | 5.6 | 0.86 | 11.1 | 30 | 738 | 61.80261
30 | 350.2952 | 206.056 | 51.514 | 721.8749 | 802.5148 | 204.1677 | 3.5 | 704 | 5.4 | 0.87 | 10.9 | 30 | 763 | 62.07009
31 | 373.4765 | 257.57 | 0 | 712.0148 | 791.5532 | 204.4553 | 2.5 | 735 | 3 | 0.92 | 9.4 | 30 | 951 | 67.85837
32 | 363.1737 | 257.57 | 10.3028 | 710.5075 | 789.8775 | 204.4205 | 2.7 | 728 | 3.6 | 0.91 | 9.7 | 30 | 883 | 65.13033
33 | 352.8709 | 257.57 | 20.6056 | 709.0002 | 788.2018 | 204.3857 | 2.8 | 723 | 4.1 | 0.9 | 9.8 | 30 | 756 | 64.61262
34 | 342.5681 | 257.57 | 30.9084 | 707.4929 | 786.5261 | 204.3509 | 3.1 | 717 | 4.6 | 0.88 | 10.1 | 30 | 694 | 62.90843
35 | 332.2653 | 257.57 | 41.2112 | 705.9856 | 784.8505 | 204.3162 | 3.5 | 709 | 4.9 | 0.86 | 10.4 | 30 | 633 | 61.6548
36 | 321.9625 | 257.57 | 51.514 | 704.4783 | 783.1748 | 204.2814 | 3.3 | 711 | 4.8 | 0.87 | 10.3 | 30 | 658 | 61.81643
37 | 345.1438 | 309.084 | 0 | 694.6181 | 772.2132 | 204.569 | 2.3 | 738 | 2.6 | 0.95 | 8.9 | 30 | 1007 | 68.91671
38 | 334.841 | 309.084 | 10.3028 | 693.1108 | 770.5375 | 204.5342 | 2.5 | 731 | 3.1 | 0.94 | 9.3 | 30 | 973 | 66.61368
39 | 324.5382 | 309.084 | 20.6056 | 691.6035 | 768.8618 | 204.4994 | 2.7 | 725 | 3.5 | 0.92 | 9.6 | 30 | 895 | 65.93045
40 | 314.2354 | 309.084 | 30.9084 | 690.0962 | 767.1861 | 204.4647 | 2.9 | 720 | 3.9 | 0.91 | 9.8 | 30 | 763 | 63.98405
41 | 303.9326 | 309.084 | 41.2112 | 688.5889 | 765.5105 | 204.4299 | 3.1 | 714 | 4.2 | 0.89 | 10.2 | 30 | 671 | 61.83843
42 | 293.6298 | 309.084 | 51.514 | 687.0816 | 763.8348 | 204.3951 | 3 | 716 | 4.1 | 0.9 | 9.9 | 30 | 688 | 61.92969
43 | 316.8111 | 360.598 | 0 | 677.2215 | 752.8732 | 204.6827 | 2.2 | 741 | 2.5 | 0.97 | 8.8 | 30 | 1028 | 70.7052
44 | 306.5083 | 360.598 | 10.3028 | 675.7142 | 751.1975 | 204.6479 | 2.3 | 736 | 2.8 | 0.95 | 9.1 | 30 | 995 | 67.40211
45 | 296.2055 | 360.598 | 20.6056 | 674.2069 | 749.5218 | 204.6131 | 2.5 | 730 | 3.1 | 0.93 | 9.5 | 30 | 912 | 65.55963
46 | 285.9027 | 360.598 | 30.9084 | 672.6996 | 747.8461 | 204.5784 | 2.6 | 724 | 3.5 | 0.92 | 9.8 | 30 | 816 | 64.21704
47 | 275.5999 | 360.598 | 41.2112 | 671.1923 | 746.1705 | 204.5436 | 2.8 | 716 | 3.8 | 0.9 | 10.1 | 30 | 753 | 62.27258
48 | 265.2971 | 360.598 | 51.514 | 669.685 | 744.4948 | 204.5088 | 2.7 | 718 | 3.7 | 0.91 | 9.8 | 30 | 788 | 62.55268
49 | 288.4784 | 412.112 | 0 | 659.8249 | 733.5332 | 204.7964 | 2.1 | 745 | 2.4 | 0.98 | 8.7 | 30 | 1152 | 71.16494
50 | 278.1756 | 412.112 | 10.3028 | 658.3176 | 731.8575 | 204.7616 | 2.2 | 739 | 2.7 | 0.97 | 8.9 | 30 | 1014 | 69.18344
51 | 267.8728 | 412.112 | 20.6056 | 656.8103 | 730.1818 | 204.7269 | 2.3 | 733 | 2.9 | 0.95 | 9.4 | 30 | 965 | 68.49726
52 | 257.57 | 412.112 | 30.9084 | 655.303 | 728.5061 | 204.6921 | 2.5 | 728 | 3 | 0.94 | 9.5 | 30 | 856 | 65.09151
53 | 247.2672 | 412.112 | 41.2112 | 653.7956 | 726.8305 | 204.6573 | 2.6 | 721 | 3.2 | 0.92 | 9.7 | 30 | 803 | 64.53394
54 | 236.9644 | 412.112 | 51.514 | 652.2883 | 725.1548 | 204.6225 | 2.4 | 723 | 3.1 | 0.93 | 9.6 | 30 | 835 | 64.85154
55 | 231.813 | 515.14 | 0 | 625.0316 | 694.8532 | 205.0239 | 1.8 | 755 | 2 | 1 | 8.4 | 30 | 1182 | 72.14043
56 | 221.5102 | 515.14 | 10.3028 | 623.5243 | 693.1775 | 204.9891 | 2 | 749 | 2.3 | 0.99 | 8.6 | 30 | 1071 | 70.49744
57 | 211.2074 | 515.14 | 20.6056 | 622.017 | 691.5018 | 204.9543 | 2.3 | 742 | 2.7 | 0.98 | 8.9 | 30 | 1015 | 69.37553
58 | 200.9046 | 515.14 | 30.9084 | 620.5097 | 689.8261 | 204.9195 | 2.4 | 735 | 2.9 | 0.96 | 9.3 | 30 | 951 | 68.76987
59 | 190.6018 | 515.14 | 41.2112 | 619.0024 | 688.1505 | 204.8847 | 2.6 | 726 | 3.1 | 0.94 | 9.6 | 30 | 908 | 67.63034
60 | 180.299 | 515.14 | 51.514 | 617.4951 | 686.4748 | 204.85 | 2.5 | 731 | 3 | 0.95 | 9.5 | 30 | 924 | 68.2154
61 | 515.14 | 0 | 0 | 798.998 | 888.2532 | 203.8867 | 4.4 | 652 | 4.6 | 0.84 | 11.4 | 60 | 1407 | 67.51825
62 | 504.8372 | 0 | 10.3028 | 797.4907 | 886.5775 | 203.8519 | 4.6 | 647 | 5.8 | 0.83 | 11.5 | 60 | 1382 | 60.44305
63 | 494.5344 | 0 | 20.6056 | 795.9834 | 884.9018 | 203.8171 | 4.9 | 641 | 6.1 | 0.82 | 11.7 | 60 | 1341 | 59.42288
64 | 484.2316 | 0 | 30.9084 | 794.4761 | 883.2261 | 203.7824 | 5.2 | 639 | 6.3 | 0.81 | 11.9 | 60 | 1296 | 58.387
65 | 473.9288 | 0 | 41.2112 | 792.9688 | 881.5505 | 203.7476 | 5.4 | 634 | 6.6 | 0.81 | 12 | 60 | 1243 | 57.25734
66 | 463.626 | 0 | 51.514 | 791.4615 | 879.8748 | 203.7128 | 5.3 | 637 | 6.4 | 0.82 | 11.8 | 60 | 1257 | 57.80656
67 | 499.6858 | 51.514 | 0 | 776.1235 | 862.8234 | 203.874 | 3.9 | 700 | 4.3 | 0.85 | 10.9 | 60 | 1368 | 68.28033
68 | 489.383 | 51.514 | 10.3028 | 774.6162 | 861.1477 | 203.8392 | 4.1 | 693 | 4.7 | 0.84 | 11.1 | 60 | 1329 | 67.07438
69 | 479.0802 | 51.514 | 20.6056 | 773.1089 | 859.472 | 203.8045 | 4.2 | 685 | 4.9 | 0.83 | 11.3 | 60 | 1284 | 66.18759
70 | 468.7774 | 51.514 | 30.9084 | 771.6016 | 857.7964 | 203.7697 | 4.5 | 676 | 5 | 0.82 | 11.6 | 60 | 1245 | 65.42789
71 | 458.4746 | 51.514 | 41.2112 | 770.0943 | 856.1207 | 203.7349 | 4.8 | 666 | 5.2 | 0.81 | 11.9 | 60 | 1207 | 64.26575
72 | 448.1718 | 51.514 | 51.514 | 768.587 | 854.445 | 203.7001 | 4.7 | 668 | 5.1 | 0.81 | 11.8 | 60 | 1223 | 64.73553
73 | 484.2316 | 103.028 | 0 | 753.249 | 837.3936 | 203.8613 | 3.5 | 710 | 4.2 | 0.84 | 10.5 | 60 | 1315 | 67.53791
74 | 473.9288 | 103.028 | 10.3028 | 751.7417 | 835.718 | 203.8265 | 3.6 | 703 | 4.6 | 0.84 | 10.7 | 60 | 1254 | 66.50806
75 | 463.626 | 103.028 | 20.6056 | 750.2344 | 834.0423 | 203.7918 | 3.5 | 693 | 4.8 | 0.83 | 11.1 | 60 | 1174 | 65.68023
76 | 453.3232 | 103.028 | 30.9084 | 748.7271 | 832.3666 | 203.757 | 3.9 | 679 | 4.9 | 0.82 | 11.6 | 60 | 1105 | 65.22112
77 | 443.0204 | 103.028 | 41.2112 | 747.2198 | 830.6909 | 203.7222 | 4.1 | 668 | 5.1 | 0.81 | 11.9 | 60 | 1086 | 64.16426
78 | 432.7176 | 103.028 | 51.514 | 745.7125 | 829.0152 | 203.6874 | 4 | 670 | 5 | 0.82 | 11.7 | 60 | 1097 | 64.99624
79 | 430.1419 | 154.542 | 0 | 746.8081 | 830.2332 | 204.2278 | 3.1 | 705 | 3.9 | 0.88 | 10.1 | 60 | 1285 | 65.6866
80 | 419.8391 | 154.542 | 10.3028 | 745.3008 | 828.5575 | 204.1931 | 3.2 | 698 | 4.2 | 0.87 | 10.4 | 60 | 1209 | 64.42393
81 | 409.5363 | 154.542 | 20.6056 | 743.7935 | 826.8818 | 204.1583 | 3.4 | 688 | 4.4 | 0.86 | 10.7 | 60 | 1083 | 63.12832
82 | 399.2335 | 154.542 | 30.9084 | 742.2862 | 825.2061 | 204.1235 | 3.7 | 680 | 4.6 | 0.84 | 10.9 | 60 | 1050 | 61.86989
83 | 388.9307 | 154.542 | 41.2112 | 740.7788 | 823.5305 | 204.0887 | 3.9 | 675 | 4.9 | 0.83 | 11.3 | 60 | 942 | 60.2528
84 | 378.6279 | 154.542 | 51.514 | 739.2715 | 821.8548 | 204.0539 | 3.8 | 678 | 4.7 | 0.83 | 11.1 | 60 | 976 | 61.5066
85 | 401.8092 | 206.056 | 0 | 729.4114 | 810.8932 | 204.3416 | 2.9 | 726 | 3.5 | 0.9 | 9.7 | 60 | 1208 | 65.43748
86 | 391.5064 | 206.056 | 10.3028 | 727.9041 | 809.2175 | 204.3068 | 3 | 721 | 4.2 | 0.89 | 10.1 | 60 | 1143 | 62.96595
87 | 381.2036 | 206.056 | 20.6056 | 726.3968 | 807.5418 | 204.272 | 3.1 | 715 | 5 | 0.88 | 10.5 | 60 | 1002 | 62.47971
88 | 370.9008 | 206.056 | 30.9084 | 724.8895 | 805.8661 | 204.2372 | 3.3 | 709 | 5.3 | 0.87 | 10.8 | 60 | 965 | 60.66221
89 | 360.598 | 206.056 | 41.2112 | 723.3822 | 804.1905 | 204.2024 | 3.6 | 701 | 5.6 | 0.86 | 11.1 | 60 | 812 | 58.78849
90 | 350.2952 | 206.056 | 51.514 | 721.8749 | 802.5148 | 204.1677 | 3.5 | 704 | 5.4 | 0.87 | 10.9 | 60 | 827 | 59.04294
91 | 373.4765 | 257.57 | 0 | 712.0148 | 791.5532 | 204.4553 | 2.5 | 735 | 3 | 0.92 | 9.4 | 60 | 996 | 64.54892
92 | 363.1737 | 257.57 | 10.3028 | 710.5075 | 789.8775 | 204.4205 | 2.7 | 728 | 3.6 | 0.91 | 9.7 | 60 | 959 | 61.95392
93 | 352.8709 | 257.57 | 20.6056 | 709.0002 | 788.2018 | 204.3857 | 2.8 | 723 | 4.1 | 0.9 | 9.8 | 60 | 838 | 61.46146
94 | 342.5681 | 257.57 | 30.9084 | 707.4929 | 786.5261 | 204.3509 | 3.1 | 717 | 4.6 | 0.88 | 10.1 | 60 | 793 | 59.84039
95 | 332.2653 | 257.57 | 41.2112 | 705.9856 | 784.8505 | 204.3162 | 3.5 | 709 | 4.9 | 0.86 | 10.4 | 60 | 724 | 58.6479
96 | 321.9625 | 257.57 | 51.514 | 704.4783 | 783.1748 | 204.2814 | 3.3 | 711 | 4.8 | 0.87 | 10.3 | 60 | 735 | 58.80164
97 | 345.1438 | 309.084 | 0 | 694.6181 | 772.2132 | 204.569 | 2.3 | 738 | 2.6 | 0.95 | 8.9 | 60 | 1095 | 65.55564
98 | 334.841 | 309.084 | 10.3028 | 693.1108 | 770.5375 | 204.5342 | 2.5 | 731 | 3.1 | 0.94 | 9.3 | 60 | 1027 | 63.36493
99 | 324.5382 | 309.084 | 20.6056 | 691.6035 | 768.8618 | 204.4994 | 2.7 | 725 | 3.5 | 0.92 | 9.6 | 60 | 953 | 62.71502
100 | 314.2354 | 309.084 | 30.9084 | 690.0962 | 767.1861 | 204.4647 | 2.9 | 720 | 3.9 | 0.91 | 9.8 | 60 | 891 | 60.86355
101 | 303.9326 | 309.084 | 41.2112 | 688.5889 | 765.5105 | 204.4299 | 3.1 | 714 | 4.2 | 0.89 | 10.2 | 60 | 735 | 58.82257
102 | 293.6298 | 309.084 | 51.514 | 687.0816 | 763.8348 | 204.3951 | 3 | 716 | 4.1 | 0.9 | 9.9 | 60 | 757 | 58.90938
103 | 316.8111 | 360.598 | 0 | 677.2215 | 752.8732 | 204.6827 | 2.2 | 741 | 2.5 | 0.97 | 8.8 | 60 | 1134 | 67.2569
104 | 306.5083 | 360.598 | 10.3028 | 675.7142 | 751.1975 | 204.6479 | 2.3 | 736 | 2.8 | 0.95 | 9.1 | 60 | 1058 | 64.11491
105 | 296.2055 | 360.598 | 20.6056 | 674.2069 | 749.5218 | 204.6131 | 2.5 | 730 | 3.1 | 0.93 | 9.5 | 60 | 986 | 62.36228
106 | 285.9027 | 360.598 | 30.9084 | 672.6996 | 747.8461 | 204.5784 | 2.6 | 724 | 3.5 | 0.92 | 9.8 | 60 | 907 | 61.08517
107 | 275.5999 | 360.598 | 41.2112 | 671.1923 | 746.1705 | 204.5436 | 2.8 | 716 | 3.8 | 0.9 | 10.1 | 60 | 795 | 59.23554
108 | 265.2971 | 360.598 | 51.514 | 669.685 | 744.4948 | 204.5088 | 2.7 | 718 | 3.7 | 0.91 | 9.8 | 60 | 819 | 59.50198
109 | 288.4784 | 412.112 | 0 | 659.8249 | 733.5332 | 204.7964 | 2.1 | 745 | 2.4 | 0.98 | 8.7 | 60 | 1242 | 67.69423
110 | 278.1756 | 412.112 | 10.3028 | 658.3176 | 731.8575 | 204.7616 | 2.2 | 739 | 2.7 | 0.97 | 8.9 | 60 | 1086 | 65.80937
111 | 267.8728 | 412.112 | 20.6056 | 656.8103 | 730.1818 | 204.7269 | 2.3 | 733 | 2.9 | 0.95 | 9.4 | 60 | 1032 | 65.15665
112 | 257.57 | 412.112 | 30.9084 | 655.303 | 728.5061 | 204.6921 | 2.5 | 728 | 3 | 0.94 | 9.5 | 60 | 924 | 61.91699
113 | 247.2672 | 412.112 | 41.2112 | 653.7956 | 726.8305 | 204.6573 | 2.6 | 721 | 3.2 | 0.92 | 9.7 | 60 | 872 | 61.38662
114 | 236.9644 | 412.112 | 51.514 | 652.2883 | 725.1548 | 204.6225 | 2.4 | 723 | 3.1 | 0.93 | 9.6 | 60 | 889 | 61.68873
115 | 231.813 | 515.14 | 0 | 625.0316 | 694.8532 | 205.0239 | 1.8 | 755 | 2 | 1 | 8.4 | 60 | 1268 | 68.62214
116 | 221.5102 | 515.14 | 10.3028 | 623.5243 | 693.1775 | 204.9891 | 2 | 749 | 2.3 | 0.99 | 8.6 | 60 | 1194 | 67.05928
117 | 211.2074 | 515.14 | 20.6056 | 622.017 | 691.5018 | 204.9543 | 2.3 | 742 | 2.7 | 0.98 | 8.9 | 60 | 1083 | 65.99208
118 | 200.9046 | 515.14 | 30.9084 | 620.5097 | 689.8261 | 204.9195 | 2.4 | 735 | 2.9 | 0.96 | 9.3 | 60 | 1018 | 65.41596
119 | 190.6018 | 515.14 | 41.2112 | 619.0024 | 688.1505 | 204.8847 | 2.6 | 726 | 3.1 | 0.94 | 9.6 | 60 | 957 | 64.332
120 | 180.299 | 515.14 | 51.514 | 617.4951 | 686.4748 | 204.85 | 2.5 | 731 | 3 | 0.95 | 9.5 | 60 | 971 | 64.88853
121 | 515.14 | 0 | 0 | 798.998 | 888.2532 | 203.8867 | 4.4 | 652 | 4.6 | 0.84 | 11.4 | 90 | 1475 | 64.13356
122 | 504.8372 | 0 | 10.3028 | 797.4907 | 886.5775 | 203.8519 | 4.6 | 647 | 5.8 | 0.83 | 11.5 | 90 | 1437 | 57.41304
123 | 494.5344 | 0 | 20.6056 | 795.9834 | 884.9018 | 203.8171 | 4.9 | 641 | 6.1 | 0.82 | 11.7 | 90 | 1384 | 56.44401
124 | 484.2316 | 0 | 30.9084 | 794.4761 | 883.2261 | 203.7824 | 5.2 | 639 | 6.3 | 0.81 | 11.9 | 90 | 1349 | 55.46006
125 | 473.9288 | 0 | 41.2112 | 792.9688 | 881.5505 | 203.7476 | 5.4 | 634 | 6.6 | 0.81 | 12 | 90 | 1258 | 54.38703
126 | 463.626 | 0 | 51.514 | 791.4615 | 879.8748 | 203.7128 | 5.3 | 637 | 6.4 | 0.82 | 11.8 | 90 | 1275 | 54.90872
127 | 499.6858 | 51.514 | 0 | 776.1235 | 862.8234 | 203.874 | 3.9 | 700 | 4.3 | 0.85 | 10.9 | 90 | 1426 | 64.85743
128 | 489.383 | 51.514 | 10.3028 | 774.6162 | 861.1477 | 203.8392 | 4.1 | 693 | 4.7 | 0.84 | 11.1 | 90 | 1395 | 63.71194
129 | 479.0802 | 51.514 | 20.6056 | 773.1089 | 859.472 | 203.8045 | 4.2 | 685 | 4.9 | 0.83 | 11.3 | 90 | 1320 | 62.8696
130 | 468.7774 | 51.514 | 30.9084 | 771.6016 | 857.7964 | 203.7697 | 4.5 | 676 | 5 | 0.82 | 11.6 | 90 | 1291 | 62.14799
131 | 458.4746 | 51.514 | 41.2112 | 770.0943 | 856.1207 | 203.7349 | 4.8 | 666 | 5.2 | 0.81 | 11.9 | 90 | 1237 | 61.04411
132 | 448.1718 | 51.514 | 51.514 | 768.587 | 854.445 | 203.7001 | 4.7 | 668 | 5.1 | 0.81 | 11.8 | 90 | 1254 | 61.49034
133 | 484.2316 | 103.028 | 0 | 753.249 | 837.3936 | 203.8613 | 3.5 | 710 | 4.2 | 0.84 | 10.5 | 90 | 1380 | 64.15223
134 | 473.9288 | 103.028 | 10.3028 | 751.7417 | 835.718 | 203.8265 | 3.6 | 703 | 4.6 | 0.84 | 10.7 | 90 | 1309 | 63.17401
135 | 463.626 | 103.028 | 20.6056 | 750.2344 | 834.0423 | 203.7918 | 3.5 | 693 | 4.8 | 0.83 | 11.1 | 90 | 1185 | 62.38768
136 | 453.3232 | 103.028 | 30.9084 | 748.7271 | 832.3666 | 203.757 | 3.9 | 679 | 4.9 | 0.82 | 11.6 | 90 | 1134 | 61.95159
137 | 443.0204 | 103.028 | 41.2112 | 747.2198 | 830.6909 | 203.7222 | 4.1 | 668 | 5.1 | 0.81 | 11.9 | 90 | 1114 | 60.9477
138 | 432.7176 | 103.028 | 51.514 | 745.7125 | 829.0152 | 203.6874 | 4 | 670 | 5 | 0.82 | 11.7 | 90 | 1123 | 61.73798
139 | 430.1419 | 154.542 | 0 | 746.8081 | 830.2332 | 204.2278 | 3.1 | 705 | 3.9 | 0.88 | 10.1 | 90 | 1324 | 62.39373
140 | 419.8391 | 154.542 | 10.3028 | 745.3008 | 828.5575 | 204.1931 | 3.2 | 698 | 4.2 | 0.87 | 10.4 | 90 | 1276 | 61.19436
141 | 409.5363 | 154.542 | 20.6056 | 743.7935 | 826.8818 | 204.1583 | 3.4 | 688 | 4.4 | 0.86 | 10.7 | 90 | 1121 | 59.96369
142 | 399.2335 | 154.542 | 30.9084 | 742.2862 | 825.2061 | 204.1235 | 3.7 | 680 | 4.6 | 0.84 | 10.9 | 90 | 1096 | 58.76835
143 | 388.9307 | 154.542 | 41.2112 | 740.7788 | 823.5305 | 204.0887 | 3.9 | 675 | 4.9 | 0.83 | 11.3 | 90 | 1020 | 57.23232
144 | 378.6279 | 154.542 | 51.514 | 739.2715 | 821.8548 | 204.0539 | 3.8 | 678 | 4.7 | 0.83 | 11.1 | 90 | 1034 | 58.42327
145 | 401.8092 | 206.056 | 0 | 729.4114 | 810.8932 | 204.3416 | 2.9 | 726 | 3.5 | 0.9 | 9.7 | 90 | 1291 | 62.1571
146 | 391.5064 | 206.056 | 10.3028 | 727.9041 | 809.2175 | 204.3068 | 3 | 721 | 4.2 | 0.89 | 10.1 | 90 | 1226 | 59.80947
147 | 381.2036 | 206.056 | 20.6056 | 726.3968 | 807.5418 | 204.272 | 3.1 | 715 | 5 | 0.88 | 10.5 | 90 | 1054 | 59.3476
148 | 370.9008 | 206.056 | 30.9084 | 724.8895 | 805.8661 | 204.2372 | 3.3 | 709 | 5.3 | 0.87 | 10.8 | 90 | 998 | 57.62121
149 | 360.598 | 206.056 | 41.2112 | 723.3822 | 804.1905 | 204.2024 | 3.6 | 701 | 5.6 | 0.86 | 11.1 | 90 | 887 | 55.84143
150 | 350.2952 | 206.056 | 51.514 | 721.8749 | 802.5148 | 204.1677 | 3.5 | 704 | 5.4 | 0.87 | 10.9 | 90 | 905 | 56.08311
151 | 373.4765 | 257.57 | 0 | 712.0148 | 791.5532 | 204.4553 | 2.5 | 735 | 3 | 0.92 | 9.4 | 90 | 1068 | 61.31308
152 | 363.1737 | 257.57 | 10.3028 | 710.5075 | 789.8775 | 204.4205 | 2.7 | 728 | 3.6 | 0.91 | 9.7 | 90 | 1025 | 58.84817
153 | 352.8709 | 257.57 | 20.6056 | 709.0002 | 788.2018 | 204.3857 | 2.8 | 723 | 4.1 | 0.9 | 9.8 | 90 | 962 | 58.3804
154 | 342.5681 | 257.57 | 30.9084 | 707.4929 | 786.5261 | 204.3509 | 3.1 | 717 | 4.6 | 0.88 | 10.1 | 90 | 897 | 56.84059
155 | 332.2653 | 257.57 | 41.2112 | 705.9856 | 784.8505 | 204.3162 | 3.5 | 709 | 4.9 | 0.86 | 10.4 | 90 | 804 | 55.70788
156 | 321.9625 | 257.57 | 51.514 | 704.4783 | 783.1748 | 204.2814 | 3.3 | 711 | 4.8 | 0.87 | 10.3 | 90 | 816 | 55.85391
157 | 345.1438 | 309.084 | 0 | 694.6181 | 772.2132 | 204.569 | 2.3 | 738 | 2.6 | 0.95 | 8.9 | 90 | 1158 | 62.26934
158 | 334.841 | 309.084 | 10.3028 | 693.1108 | 770.5375 | 204.5342 | 2.5 | 731 | 3.1 | 0.94 | 9.3 | 90 | 1126 | 60.18845
159 | 324.5382 | 309.084 | 20.6056 | 691.6035 | 768.8618 | 204.4994 | 2.7 | 725 | 3.5 | 0.92 | 9.6 | 90 | 1022 | 59.57112
160 | 314.2354 | 309.084 | 30.9084 | 690.0962 | 767.1861 | 204.4647 | 2.9 | 720 | 3.9 | 0.91 | 9.8 | 90 | 947 | 57.81246
161 | 303.9326 | 309.084 | 41.2112 | 688.5889 | 765.5105 | 204.4299 | 3.1 | 714 | 4.2 | 0.89 | 10.2 | 90 | 832 | 55.8738
162 | 293.6298 | 309.084 | 51.514 | 687.0816 | 763.8348 | 204.3951 | 3 | 716 | 4.1 | 0.9 | 9.9 | 90 | 856 | 55.95625
163 | 316.8111 | 360.598 | 0 | 677.2215 | 752.8732 | 204.6827 | 2.2 | 741 | 2.5 | 0.97 | 8.8 | 90 | 1204 | 63.88532
164 | 306.5083 | 360.598 | 10.3028 | 675.7142 | 751.1975 | 204.6479 | 2.3 | 736 | 2.8 | 0.95 | 9.1 | 90 | 1139 | 60.90083
165 | 296.2055 | 360.598 | 20.6056 | 674.2069 | 749.5218 | 204.6131 | 2.5 | 730 | 3.1 | 0.93 | 9.5 | 90 | 1073 | 59.23606
166 | 285.9027 | 360.598 | 30.9084 | 672.6996 | 747.8461 | 204.5784 | 2.6 | 724 | 3.5 | 0.92 | 9.8 | 90 | 984 | 58.02297
167 | 275.5999 | 360.598 | 41.2112 | 671.1923 | 746.1705 | 204.5436 | 2.8 | 716 | 3.8 | 0.9 | 10.1 | 90 | 861 | 56.26607
168 | 265.2971 | 360.598 | 51.514 | 669.685 | 744.4948 | 204.5088 | 2.7 | 718 | 3.7 | 0.91 | 9.8 | 90 | 888 | 56.51915
169 | 288.4784 | 412.112 | 0 | 659.8249 | 733.5332 | 204.7964 | 2.1 | 745 | 2.4 | 0.98 | 8.7 | 90 | 1335 | 64.30071
170 | 278.1756 | 412.112 | 10.3028 | 658.3176 | 731.8575 | 204.7616 | 2.2 | 739 | 2.7 | 0.97 | 8.9 | 90 | 1159 | 62.51034
171 | 267.8728 | 412.112 | 20.6056 | 656.8103 | 730.1818 | 204.7269 | 2.3 | 733 | 2.9 | 0.95 | 9.4 | 90 | 1101 | 61.89035
172 | 257.57 | 412.112 | 30.9084 | 655.303 | 728.5061 | 204.6921 | 2.5 | 728 | 3 | 0.94 | 9.5 | 90 | 990 | 58.81309
173 | 247.2672 | 412.112 | 41.2112 | 653.7956 | 726.8305 | 204.6573 | 2.6 | 721 | 3.2 | 0.92 | 9.7 | 90 | 930 | 58.30931
174 | 236.9644 | 412.112 | 51.514 | 652.2883 | 725.1548 | 204.6225 | 2.4 | 723 | 3.1 | 0.93 | 9.6 | 90 | 958 | 58.59627
175 | 231.813 | 515.14 | 0 | 625.0316 | 694.8532 | 205.0239 | 1.8 | 755 | 2 | 1 | 8.4 | 90 | 1395 | 65.18211
176 | 221.5102 | 515.14 | 10.3028 | 623.5243 | 693.1775 | 204.9891 | 2 | 749 | 2.3 | 0.99 | 8.6 | 90 | 1240 | 63.6976
177 | 211.2074 | 515.14 | 20.6056 | 622.017 | 691.5018 | 204.9543 | 2.3 | 742 | 2.7 | 0.98 | 8.9 | 90 | 1154 | 62.6839
178 | 200.9046 | 515.14 | 30.9084 | 620.5097 | 689.8261 | 204.9195 | 2.4 | 735 | 2.9 | 0.96 | 9.3 | 90 | 1083 | 62.13666
179 | 190.6018 | 515.14 | 41.2112 | 619.0024 | 688.1505 | 204.8847 | 2.6 | 726 | 3.1 | 0.94 | 9.6 | 90 | 1016 | 61.10704
180 | 180.299 | 515.14 | 51.514 | 617.4951 | 686.4748 | 204.85 | 2.5 | 731 | 3 | 0.95 | 9.5 | 90 | 1035 | 61.63567
181 | 515.14 | 0 | 0 | 798.998 | 888.2532 | 203.8867 | 4.4 | 652 | 4.6 | 0.84 | 11.4 | 120 | 1507 | 61.64711
182 | 504.8372 | 0 | 10.3028 | 797.4907 | 886.5775 | 203.8519 | 4.6 | 647 | 5.8 | 0.83 | 11.5 | 120 | 1473 | 55.18714
183 | 494.5344 | 0 | 20.6056 | 795.9834 | 884.9018 | 203.8171 | 4.9 | 641 | 6.1 | 0.82 | 11.7 | 120 | 1425 | 54.25568
184 | 484.2316 | 0 | 30.9084 | 794.4761 | 883.2261 | 203.7824 | 5.2 | 639 | 6.3 | 0.81 | 11.9 | 120 | 1387 | 53.30987
185 | 473.9288 | 0 | 41.2112 | 792.9688 | 881.5505 | 203.7476 | 5.4 | 634 | 6.6 | 0.81 | 12 | 120 | 1345 | 52.27845
186 | 463.626 | 0 | 51.514 | 791.4615 | 879.8748 | 203.7128 | 5.3 | 637 | 6.4 | 0.82 | 11.8 | 120 | 1358 | 52.7799
187 | 499.6858 | 51.514 | 0 | 776.1235 | 862.8234 | 203.874 | 3.9 | 700 | 4.3 | 0.85 | 10.9 | 120 | 1483 | 62.34291
188 | 489.383 | 51.514 | 10.3028 | 774.6162 | 861.1477 | 203.8392 | 4.1 | 693 | 4.7 | 0.84 | 11.1 | 120 | 1440 | 61.24183
189 | 479.0802 | 51.514 | 20.6056 | 773.1089 | 859.472 | 203.8045 | 4.2 | 685 | 4.9 | 0.83 | 11.3 | 120 | 1407 | 60.43215
190 | 468.7774 | 51.514 | 30.9084 | 771.6016 | 857.7964 | 203.7697 | 4.5 | 676 | 5 | 0.82 | 11.6 | 120 | 1375 | 59.73851
191 | 458.4746 | 51.514 | 41.2112 | 770.0943 | 856.1207 | 203.7349 | 4.8 | 666 | 5.2 | 0.81 | 11.9 | 120 | 1336 | 58.67743
192 | 448.1718 | 51.514 | 51.514 | 768.587 | 854.445 | 203.7001 | 4.7 | 668 | 5.1 | 0.81 | 11.8 | 120 | 1351 | 59.10636
193 | 484.2316 | 103.028 | 0 | 753.249 | 837.3936 | 203.8613 | 3.5 | 710 | 4.2 | 0.84 | 10.5 | 120 | 1412 | 61.66505
194 | 473.9288 | 103.028 | 10.3028 | 751.7417 | 835.718 | 203.8265 | 3.6 | 703 | 4.6 | 0.84 | 10.7 | 120 | 1385 | 60.72475
195 | 463.626 | 103.028 | 20.6056 | 750.2344 | 834.0423 | 203.7918 | 3.5 | 693 | 4.8 | 0.83 | 11.1 | 120 | 1207 | 59.96891
196 | 453.3232 | 103.028 | 30.9084 | 748.7271 | 832.3666 | 203.757 | 3.9 | 679 | 4.9 | 0.82 | 11.6 | 120 | 1182 | 59.54972
197 | 443.0204 | 103.028 | 41.2112 | 747.2198 | 830.6909 | 203.7222 | 4.1 | 668 | 5.1 | 0.81 | 11.9 | 120 | 1153 | 58.58476
198 | 432.7176 | 103.028 | 51.514 | 745.7125 | 829.0152 | 203.6874 | 4 | 670 | 5 | 0.82 | 11.7 | 120 | 1162 | 59.3444
199 | 430.1419 | 154.542 | 0 | 746.8081 | 830.2332 | 204.2278 | 3.1 | 705 | 3.9 | 0.88 | 10.1 | 120 | 1375 | 59.97473
200 | 419.8391 | 154.542 | 10.3028 | 745.3008 | 828.5575 | 204.1931 | 3.2 | 698 | 4.2 | 0.87 | 10.4 | 120 | 1318 | 58.82185
201 | 409.5363 | 154.542 | 20.6056 | 743.7935 | 826.8818 | 204.1583 | 3.4 | 688 | 4.4 | 0.86 | 10.7 | 120 | 1187 | 57.6389
202 | 399.2335 | 154.542 | 30.9084 | 742.2862 | 825.2061 | 204.1235 | 3.7 | 680 | 4.6 | 0.84 | 10.9 | 120 | 1152 | 56.4899
203 | 388.9307 | 154.542 | 41.2112 | 740.7788 | 823.5305 | 204.0887 | 3.9 | 675 | 4.9 | 0.83 | 11.3 | 120 | 1102 | 55.01343
204 | 378.6279 | 154.542 | 51.514 | 739.2715 | 821.8548 | 204.0539 | 3.8 | 678 | 4.7 | 0.83 | 11.1 | 120 | 1124 | 56.1582
205 | 401.8092 | 206.056 | 0 | 729.4114 | 810.8932 | 204.3416 | 2.9 | 726 | 3.5 | 0.9 | 9.7 | 120 | 1337 | 59.74727
206 | 391.5064 | 206.056 | 10.3028 | 727.9041 | 809.2175 | 204.3068 | 3 | 721 | 4.2 | 0.89 | 10.1 | 120 | 1279 | 57.49065
207 | 381.2036 | 206.056 | 20.6056 | 726.3968 | 807.5418 | 204.272 | 3.1 | 715 | 5 | 0.88 | 10.5 | 120 | 1102 | 57.04669
208 | 370.9008 | 206.056 | 30.9084 | 724.8895 | 805.8661 | 204.2372 | 3.3 | 709 | 5.3 | 0.87 | 10.8 | 120 | 1054 | 55.38724
209 | 360.598 | 206.056 | 41.2112 | 723.3822 | 804.1905 | 204.2024 | 3.6 | 701 | 5.6 | 0.86 | 11.1 | 120 | 989 | 53.67645
210 | 350.2952 | 206.056 | 51.514 | 721.8749 | 802.5148 | 204.1677 | 3.5 | 704 | 5.4 | 0.87 | 10.9 | 120 | 1017 | 53.90877
211 | 373.4765 | 257.57 | 0 | 712.0148 | 791.5532 | 204.4553 | 2.5 | 735 | 3 | 0.92 | 9.4 | 120 | 1126 | 58.93598
212 | 363.1737 | 257.57 | 10.3028 | 710.5075 | 789.8775 | 204.4205 | 2.7 | 728 | 3.6 | 0.91 | 9.7 | 120 | 1081 | 56.56663
213 | 352.8709 | 257.57 | 20.6056 | 709.0002 | 788.2018 | 204.3857 | 2.8 | 723 | 4.1 | 0.9 | 9.8 | 120 | 1058 | 56.11699
214 | 342.5681 | 257.57 | 30.9084 | 707.4929 | 786.5261 | 204.3509 | 3.1 | 717 | 4.6 | 0.88 | 10.1 | 120 | 964 | 54.63688
215 | 332.2653 | 257.57 | 41.2112 | 705.9856 | 784.8505 | 204.3162 | 3.5 | 709 | 4.9 | 0.86 | 10.4 | 120 | 863 | 53.54808
216 | 321.9625 | 257.57 | 51.514 | 704.4783 | 783.1748 | 204.2814 | 3.3 | 711 | 4.8 | 0.87 | 10.3 | 120 | 896 | 53.68846
217 | 345.1438 | 309.084 | 0 | 694.6181 | 772.2132 | 204.569 | 2.3 | 738 | 2.6 | 0.95 | 8.9 | 120 | 1253 | 59.85516
218 | 334.841 | 309.084 | 10.3028 | 693.1108 | 770.5375 | 204.5342 | 2.5 | 731 | 3.1 | 0.94 | 9.3 | 120 | 1183 | 57.85494
219 | 324.5382 | 309.084 | 20.6056 | 691.6035 | 768.8618 | 204.4994 | 2.7 | 725 | 3.5 | 0.92 | 9.6 | 120 | 1087 | 57.26154
220 | 314.2354 | 309.084 | 30.9084 | 690.0962 | 767.1861 | 204.4647 | 2.9 | 720 | 3.9 | 0.91 | 9.8 | 120 | 990 | 55.57107
221 | 303.9326 | 309.084 | 41.2112 | 688.5889 | 765.5105 | 204.4299 | 3.1 | 714 | 4.2 | 0.89 | 10.2 | 120 | 884 | 53.70757
222 | 293.6298 | 309.084 | 51.514 | 687.0816 | 763.8348 | 204.3951 | 3 | 716 | 4.1 | 0.9 | 9.9 | 120 | 921 | 53.78683
223 | 316.8111 | 360.598 | 0 | 677.2215 | 752.8732 | 204.6827 | 2.2 | 741 | 2.5 | 0.97 | 8.8 | 120 | 1278 | 61.40848
224 | 306.5083 | 360.598 | 10.3028 | 675.7142 | 751.1975 | 204.6479 | 2.3 | 736 | 2.8 | 0.95 | 9.1 | 120 | 1195 | 58.53971
225 | 296.2055 | 360.598 | 20.6056 | 674.2069 | 749.5218 | 204.6131 | 2.5 | 730 | 3.1 | 0.93 | 9.5 | 120 | 1121 | 56.93948
226 | 285.9027 | 360.598 | 30.9084 | 672.6996 | 747.8461 | 204.5784 | 2.6 | 724 | 3.5 | 0.92 | 9.8 | 120 | 1030 | 55.77342
227 | 275.5999 | 360.598 | 41.2112 | 671.1923 | 746.1705 | 204.5436 | 2.8 | 716 | 3.8 | 0.9 | 10.1 | 120 | 913 | 54.08463
228 | 265.2971 | 360.598 | 51.514 | 669.685 | 744.4948 | 204.5088 | 2.7 | 718 | 3.7 | 0.91 | 9.8 | 120 | 937 | 54.3279
229 | 288.4784 | 412.112 | 0 | 659.8249 | 733.5332 | 204.7964 | 2.1 | 745 | 2.4 | 0.98 | 8.7 | 120 | 1418 | 61.80778
230 | 278.1756 | 412.112 | 10.3028 | 658.3176 | 731.8575 | 204.7616 | 2.2 | 739 | 2.7 | 0.97 | 8.9 | 120 | 1274 | 60.08682
231 | 267.8728 | 412.112 | 20.6056 | 656.8103 | 730.1818 | 204.7269 | 2.3 | 733 | 2.9 | 0.95 | 9.4 | 120 | 1136 | 59.49086
232 | 257.57 | 412.112 | 30.9084 | 655.303 | 728.5061 | 204.6921 | 2.5 | 728 | 3 | 0.94 | 9.5 | 120 | 1045 | 56.53291
233 | 247.2672 | 412.112 | 41.2112 | 653.7956 | 726.8305 | 204.6573 | 2.6 | 721 | 3.2 | 0.92 | 9.7 | 120 | 987 | 56.04866
234 | 236.9644 | 412.112 | 51.514 | 652.2883 | 725.1548 | 204.6225 | 2.4 | 723 | 3.1 | 0.93 | 9.6 | 120 | 1016 | 56.3245
235 | 231.813 | 515.14 | 0 | 625.0316 | 694.8532 | 205.0239 | 1.8 | 755 | 2 | 1 | 8.4 | 120 | 1592 | 62.655
236 | 221.5102 | 515.14 | 10.3028 | 623.5243 | 693.1775 | 204.9891 | 2 | 749 | 2.3 | 0.99 | 8.6 | 120 | 1521 | 61.22804
237 | 211.2074 | 515.14 | 20.6056 | 622.017 | 691.5018 | 204.9543 | 2.3 | 742 | 2.7 | 0.98 | 8.9 | 120 | 1360 | 60.25364
238 | 200.9046 | 515.14 | 30.9084 | 620.5097 | 689.8261 | 204.9195 | 2.4 | 735 | 2.9 | 0.96 | 9.3 | 120 | 1249 | 59.72762
239 | 190.6018 | 515.14 | 41.2112 | 619.0024 | 688.1505 | 204.8847 | 2.6 | 726 | 3.1 | 0.94 | 9.6 | 120 | 1152 | 58.73792
240 | 180.299 | 515.14 | 51.514 | 617.4951 | 686.4748 | 204.85 | 2.5 | 731 | 3 | 0.95 | 9.5 | 120 | 1174 | 59.24605
241 | 515.14 | 0 | 0 | 798.998 | 888.2532 | 203.8867 | 4.4 | 652 | 4.6 | 0.84 | 11.4 | 150 | 1624 | 62.40537
242 | 504.8372 | 0 | 10.3028 | 797.4907 | 886.5775 | 203.8519 | 4.6 | 647 | 5.8 | 0.83 | 11.5 | 150 | 1562 | 55.86594
243 | 494.5344 | 0 | 20.6056 | 795.9834 | 884.9018 | 203.8171 | 4.9 | 641 | 6.1 | 0.82 | 11.7 | 150 | 1483 | 54.92303
244 | 484.2316 | 0 | 30.9084 | 794.4761 | 883.2261 | 203.7824 | 5.2 | 639 | 6.3 | 0.81 | 11.9 | 150 | 1425 | 53.96558
245 | 473.9288 | 0 | 41.2112 | 792.9688 | 881.5505 | 203.7476 | 5.4 | 634 | 6.6 | 0.81 | 12 | 150 | 1374 | 52.92147
246 | 463.626 | 0 | 51.514 | 791.4615 | 879.8748 | 203.7128 | 5.3 | 637 | 6.4 | 0.82 | 11.8 | 150 | 1392 | 53.4291
247 | 499.6858 | 51.514 | 0 | 776.1235 | 862.8234 | 203.874 | 3.9 | 700 | 4.3 | 0.85 | 10.9 | 150 | 1590 | 63.10973
248 | 489.383 | 51.514 | 10.3028 | 774.6162 | 861.1477 | 203.8392 | 4.1 | 693 | 4.7 | 0.84 | 11.1 | 150 | 1527 | 61.9951
249 | 479.0802 | 51.514 | 20.6056 | 773.1089 | 859.472 | 203.8045 | 4.2 | 685 | 4.9 | 0.83 | 11.3 | 150 | 1449 | 61.17546
250 | 468.7774 | 51.514 | 30.9084 | 771.6016 | 857.7964 | 203.7697 | 4.5 | 676 | 5 | 0.82 | 11.6 | 150 | 1392 | 60.47329
251 | 458.4746 | 51.514 | 41.2112 | 770.0943 | 856.1207 | 203.7349 | 4.8 | 666 | 5.2 | 0.81 | 11.9 | 150 | 1358 | 59.39916
252 | 448.1718 | 51.514 | 51.514 | 768.587 | 854.445 | 203.7001 | 4.7 | 668 | 5.1 | 0.81 | 11.8 | 150 | 1370 | 59.83337
253 | 484.2316 | 103.028 | 0 | 753.249 | 837.3936 | 203.8613 | 3.5 | 710 | 4.2 | 0.84 | 10.5 | 150 | 1503 | 62.42353
254 | 473.9288 | 103.028 | 10.3028 | 751.7417 | 835.718 | 203.8265 | 3.6 | 703 | 4.6 | 0.84 | 10.7 | 150 | 1453 | 61.47167
255 | 463.626 | 103.028 | 20.6056 | 750.2344 | 834.0423 | 203.7918 | 3.5 | 693 | 4.8 | 0.83 | 11.1 | 150 | 1327 | 60.70653
256 | 453.3232 | 103.028 | 30.9084 | 748.7271 | 832.3666 | 203.757 | 3.9 | 679 | 4.9 | 0.82 | 11.6 | 150 | 1276 | 60.28219
257 | 443.0204 | 103.028 | 41.2112 | 747.2198 | 830.6909 | 203.7222 | 4.1 | 668 | 5.1 | 0.81 | 11.9 | 150 | 1217 | 59.30535
258 | 432.7176 | 103.028 | 51.514 | 745.7125 | 829.0152 | 203.6874 | 4 | 670 | 5 | 0.82 | 11.7 | 150 | 1228 | 60.07434
259 | 430.1419 | 154.542 | 0 | 746.8081 | 830.2332 | 204.2278 | 3.1 | 705 | 3.9 | 0.88 | 10.1 | 150 | 1457 | 60.71241
260 | 419.8391 | 154.542 | 10.3028 | 745.3008 | 828.5575 | 204.1931 | 3.2 | 698 | 4.2 | 0.87 | 10.4 | 150 | 1382 | 59.54536
261 | 409.5363 | 154.542 | 20.6056 | 743.7935 | 826.8818 | 204.1583 | 3.4 | 688 | 4.4 | 0.86 | 10.7 | 150 | 1246 | 58.34786
262 | 399.2335 | 154.542 | 30.9084 | 742.2862 | 825.2061 | 204.1235 | 3.7 | 680 | 4.6 | 0.84 | 10.9 | 150 | 1209 | 57.18473
263 | 388.9307 | 154.542 | 41.2112 | 740.7788 | 823.5305 | 204.0887 | 3.9 | 675 | 4.9 | 0.83 | 11.3 | 150 | 1158 | 55.69009
264 | 378.6279 | 154.542 | 51.514 | 739.2715 | 821.8548 | 204.0539 | 3.8 | 678 | 4.7 | 0.83 | 11.1 | 150 | 1174 | 56.84895
265 | 401.8092 | 206.056 | 0 | 729.4114 | 810.8932 | 204.3416 | 2.9 | 726 | 3.5 | 0.9 | 9.7 | 150 | 1395 | 60.48216
266 | 391.5064 | 206.056 | 10.3028 | 727.9041 | 809.2175 | 204.3068 | 3 | 721 | 4.2 | 0.89 | 10.1 | 150 | 1318 | 58.19779
267 | 381.2036 | 206.056 | 20.6056 | 726.3968 | 807.5418 | 204.272 | 3.1 | 715 | 5 | 0.88 | 10.5 | 150 | 1170 | 57.74837
268 | 370.9008 | 206.056 | 30.9084 | 724.8895 | 805.8661 | 204.2372 | 3.3 | 709 | 5.3 | 0.87 | 10.8 | 150 | 1106 | 56.0685
269 | 360.598 | 206.056 | 41.2112 | 723.3822 | 804.1905 | 204.2024 | 3.6 | 701 | 5.6 | 0.86 | 11.1 | 150 | 1043 | 54.33668
270 | 350.2952 | 206.056 | 51.514 | 721.8749 | 802.5148 | 204.1677 | 3.5 | 704 | 5.4 | 0.87 | 10.9 | 150 | 1062 | 54.57185
271 | 373.4765 | 257.57 | 0 | 712.0148 | 791.5532 | 204.4553 | 2.5 | 735 | 3 | 0.92 | 9.4 | 150 | 1205 | 59.66089
272 | 363.1737 | 257.57 | 10.3028 | 710.5075 | 789.8775 | 204.4205 | 2.7 | 728 | 3.6 | 0.91 | 9.7 | 150 | 1123 | 57.2624
273 | 352.8709 | 257.57 | 20.6056 | 709.0002 | 788.2018 | 204.3857 | 2.8 | 723 | 4.1 | 0.9 | 9.8 | 150 | 1097 | 56.80723
274 | 342.5681 | 257.57 | 30.9084 | 707.4929 | 786.5261 | 204.3509 | 3.1 | 717 | 4.6 | 0.88 | 10.1 | 150 | 1047 | 55.30891
275 | 332.2653 | 257.57 | 41.2112 | 705.9856 | 784.8505 | 204.3162 | 3.5 | 709 | 4.9 | 0.86 | 10.4 | 150 | 934 | 54.20672
276 | 321.9625 | 257.57 | 51.514 | 704.4783 | 783.1748 | 204.2814 | 3.3 | 711 | 4.8 | 0.87 | 10.3 | 150 | 952 | 54.34882
277 | 345.1438 | 309.084 | 0 | 694.6181 | 772.2132 | 204.569 | 2.3 | 738 | 2.6 | 0.95 | 8.9 | 150 | 1301 | 60.59138
278 | 334.841 | 309.084 | 10.3028 | 693.1108 | 770.5375 | 204.5342 | 2.5 | 731 | 3.1 | 0.94 | 9.3 | 150 | 1247 | 58.56656
279 | 324.5382 | 309.084 | 20.6056 | 691.6035 | 768.8618 | 204.4994 | 2.7 | 725 | 3.5 | 0.92 | 9.6 | 150 | 1176 | 57.96586
280 | 314.2354 | 309.084 | 30.9084 | 690.0962 | 767.1861 | 204.4647 | 2.9 | 720 | 3.9 | 0.91 | 9.8 | 150 | 1053 | 56.25459
281 | 303.9326 | 309.084 | 41.2112 | 688.5889 | 765.5105 | 204.4299 | 3.1 | 714 | 4.2 | 0.89 | 10.2 | 150 | 965 | 54.36817
282 | 293.6298 | 309.084 | 51.514 | 687.0816 | 763.8348 | 204.3951 | 3 | 716 | 4.1 | 0.9 | 9.9 | 150 | 983 | 54.44841
283 | 316.8111 | 360.598 | 0 | 677.2215 | 752.8732 | 204.6827 | 2.2 | 741 | 2.5 | 0.97 | 8.8 | 150 | 1349 | 62.16381
284 | 306.5083 | 360.598 | 10.3028 | 675.7142 | 751.1975 | 204.6479 | 2.3 | 736 | 2.8 | 0.95 | 9.1 | 150 | 1277 | 59.25974
285 | 296.2055 | 360.598 | 20.6056 | 674.2069 | 749.5218 | 204.6131 | 2.5 | 730 | 3.1 | 0.93 | 9.5 | 150 | 1185 | 57.63984
286 | 285.9027 | 360.598 | 30.9084 | 672.6996 | 747.8461 | 204.5784 | 2.6 | 724 | 3.5 | 0.92 | 9.8 | 150 | 1056 | 56.45943
287 | 275.5999 | 360.598 | 41.2112 | 671.1923 | 746.1705 | 204.5436 | 2.8 | 716 | 3.8 | 0.9 | 10.1 | 150 | 983 | 54.74987
288 | 265.2971 | 360.598 | 51.514 | 669.685 | 744.4948 | 204.5088 | 2.7 | 718 | 3.7 | 0.91 | 9.8 | 150 | 1006 | 54.99614
289 | 288.4784 | 412.112 | 0 | 659.8249 | 733.5332 | 204.7964 | 2.1 | 745 | 2.4 | 0.98 | 8.7 | 150 | 1553 | 62.56801
290 | 278.1756 | 412.112 | 10.3028 | 658.3176 | 731.8575 | 204.7616 | 2.2 | 739 | 2.7 | 0.97 | 8.9 | 150 | 1327 | 60.82589
291 | 267.8728 | 412.112 | 20.6056 | 656.8103 | 730.1818 | 204.7269 | 2.3 | 733 | 2.9 | 0.95 | 9.4 | 150 | 1195 | 60.2226
292 | 257.57 | 412.112 | 30.9084 | 655.303 | 728.5061 | 204.6921 | 2.5 | 728 | 3 | 0.94 | 9.5 | 150 | 1128 | 57.22826
293 | 247.2672 | 412.112 | 41.2112 | 653.7956 | 726.8305 | 204.6573 | 2.6 | 721 | 3.2 | 0.92 | 9.7 | 150 | 1072 | 56.73806
294 | 236.9644 | 412.112 | 51.514 | 652.2883 | 725.1548 | 204.6225 | 2.4 | 723 | 3.1 | 0.93 | 9.6 | 150 | 1097 | 57.01729
295 | 231.813 | 515.14 | 0 | 625.0316 | 694.8532 | 205.0239 | 1.8 | 755 | 2 | 1 | 8.4 | 150 | 1863 | 63.42566
296 | 221.5102 | 515.14 | 10.3028 | 623.5243 | 693.1775 | 204.9891 | 2 | 749 | 2.3 | 0.99 | 8.6 | 150 | 1727 | 61.98115
297 | 211.2074 | 515.14 | 20.6056 | 622.017 | 691.5018 | 204.9543 | 2.3 | 742 | 2.7 | 0.98 | 8.9 | 150 | 1447 | 60.99476
298 | 200.9046 | 515.14 | 30.9084 | 620.5097 | 689.8261 | 204.9195 | 2.4 | 735 | 2.9 | 0.96 | 9.3 | 150 | 1324 | 60.46227
299 | 190.6018 | 515.14 | 41.2112 | 619.0024 | 688.1505 | 204.8847 | 2.6 | 726 | 3.1 | 0.94 | 9.6 | 150 | 1238 | 59.4604
300 | 180.299 | 515.14 | 51.514 | 617.4951 | 686.4748 | 204.85 | 2.5 | 731 | 3 | 0.95 | 9.5 | 150 | 1259 | 59.97478
301 | 515.14 | 0 | 0 | 798.998 | 888.2532 | 203.8867 | 4.4 | 652 | 4.6 | 0.84 | 11.4 | 180 | 1708 | 64.40858
302 | 504.8372 | 0 | 10.3028 | 797.4907 | 886.5775 | 203.8519 | 4.6 | 647 | 5.8 | 0.83 | 11.5 | 180 | 1681 | 57.65923
303 | 494.5344 | 0 | 20.6056 | 795.9834 | 884.9018 | 203.8171 | 4.9 | 641 | 6.1 | 0.82 | 11.7 | 180 | 1604 | 56.68605
304 | 484.2316 | 0 | 30.9084 | 794.4761 | 883.2261 | 203.7824 | 5.2 | 639 | 6.3 | 0.81 | 11.9 | 180 | 1582 | 55.69788
305 | 473.9288 | 0 | 41.2112 | 792.9688 | 881.5505 | 203.7476 | 5.4 | 634 | 6.6 | 0.81 | 12 | 180 | 1498 | 54.62025
306 | 463.626 | 0 | 51.514 | 791.4615 | 879.8748 | 203.7128 | 5.3 | 637 | 6.4 | 0.82 | 11.8 | 180 | 1512 | 55.14417
307 | 499.6858 | 51.514 | 0 | 776.1235 | 862.8234 | 203.874 | 3.9 | 700 | 4.3 | 0.85 | 10.9 | 180 | 1685 | 65.13555
308 | 489.383 | 51.514 | 10.3028 | 774.6162 | 861.1477 | 203.8392 | 4.1 | 693 | 4.7 | 0.84 | 11.1 | 180 | 1607 | 63.98515
309 | 479.0802 | 51.514 | 20.6056 | 773.1089 | 859.472 | 203.8045 | 4.2 | 685 | 4.9 | 0.83 | 11.3 | 180 | 1553 | 63.1392
310 | 468.7774 | 51.514 | 30.9084 | 771.6016 | 857.7964 | 203.7697 | 4.5 | 676 | 5 | 0.82 | 11.6 | 180 | 1506 | 62.41449
311 | 458.4746 | 51.514 | 41.2112 | 770.0943 | 856.1207 | 203.7349 | 4.8 | 666 | 5.2 | 0.81 | 11.9 | 180 | 1447 | 61.30588
312 | 448.1718 | 51.514 | 51.514 | 768.587 | 854.445 | 203.7001 | 4.7 | 668 | 5.1 | 0.81 | 11.8 | 180 | 1463 | 61.75402
313 | 484.2316 | 103.028 | 0 | 753.249 | 837.3936 | 203.8613 | 3.5 | 710 | 4.2 | 0.84 | 10.5 | 180 | 1629 | 64.42732
314 | 473.9288 | 103.028 | 10.3028 | 751.7417 | 835.718 | 203.8265 | 3.6 | 703 | 4.6 | 0.84 | 10.7 | 180 | 1532 | 63.44491
315 | 463.626 | 103.028 | 20.6056 | 750.2344 | 834.0423 | 203.7918 | 3.5 | 693 | 4.8 | 0.83 | 11.1 | 180 | 1360 | 62.65521
316 | 453.3232 | 103.028 | 30.9084 | 748.7271 | 832.3666 | 203.757 | 3.9 | 679 | 4.9 | 0.82 | 11.6 | 180 | 1320 | 62.21724
317 | 443.0204 | 103.028 | 41.2112 | 747.2198 | 830.6909 | 203.7222 | 4.1 | 668 | 5.1 | 0.81 | 11.9 | 180 | 1302 | 61.20906
318 | 432.7176 | 103.028 | 51.514 | 745.7125 | 829.0152 | 203.6874 | 4 | 670 | 5 | 0.82 | 11.7 | 180 | 1315 | 62.00272
319 | 430.1419 | 154.542 | 0 | 746.8081 | 830.2332 | 204.2278 | 3.1 | 705 | 3.9 | 0.88 | 10.1 | 180 | 1569 | 62.66128
320 | 419.8391 | 154.542 | 10.3028 | 745.3008 | 828.5575 | 204.1931 | 3.2 | 698 | 4.2 | 0.87 | 10.4 | 180 | 1445 | 61.45677
321 | 409.5363 | 154.542 | 20.6056 | 743.7935 | 826.8818 | 204.1583 | 3.4 | 688 | 4.4 | 0.86 | 10.7 | 180 | 1327 | 60.22083
322 | 399.2335 | 154.542 | 30.9084 | 742.2862 | 825.2061 | 204.1235 | 3.7 | 680 | 4.6 | 0.84 | 10.9 | 180 | 1286 | 59.02036
323 | 388.9307 | 154.542 | 41.2112 | 740.7788 | 823.5305 | 204.0887 | 3.9 | 675 | 4.9 | 0.83 | 11.3 | 180 | 1243 | 57.47774
324 | 378.6279 | 154.542 | 51.514 | 739.2715 | 821.8548 | 204.0539 | 3.8 | 678 | 4.7 | 0.83 | 11.1 | 180 | 1258 | 58.6738
325 | 401.8092 | 206.056 | 0 | 729.4114 | 810.8932 | 204.3416 | 2.9 | 726 | 3.5 | 0.9 | 9.7 | 180 | 1438 | 62.42364
326 | 391.5064 | 206.056 | 10.3028 | 727.9041 | 809.2175 | 204.3068 | 3 | 721 | 4.2 | 0.89 | 10.1 | 180 | 1372 | 60.06594
327 | 381.2036 | 206.056 | 20.6056 | 726.3968 | 807.5418 | 204.272 | 3.1 | 715 | 5 | 0.88 | 10.5 | 180 | 1250 | 59.60209
328 | 370.9008 | 206.056 | 30.9084 | 724.8895 | 805.8661 | 204.2372 | 3.3 | 709 | 5.3 | 0.87 | 10.8 | 180 | 1165 | 57.8683
329 | 360.598 | 206.056 | 41.2112 | 723.3822 | 804.1905 | 204.2024 | 3.6 | 701 | 5.6 | 0.86 | 11.1 | 180 | 1124 | 56.08088
330 | 350.2952 | 206.056 | 51.514 | 721.8749 | 802.5148 | 204.1677 | 3.5 | 704 | 5.4 | 0.87 | 10.9 | 180 | 1135 | 56.3236
331 | 373.4765 | 257.57 | 0 | 712.0148 | 791.5532 | 204.4553 | 2.5 | 735 | 3 | 0.92 | 9.4 | 180 | 1276 | 61.576
332 | 363.1737 | 257.57 | 10.3028 | 710.5075 | 789.8775 | 204.4205 | 2.7 | 728 | 3.6 | 0.91 | 9.7 | 180 | 1196 | 59.10052
333 | 352.8709 | 257.57 | 20.6056 | 709.0002 | 788.2018 | 204.3857 | 2.8 | 723 | 4.1 | 0.9 | 9.8 | 180 | 1149 | 58.63074
334 | 342.5681 | 257.57 | 30.9084 | 707.4929 | 786.5261 | 204.3509 | 3.1 | 717 | 4.6 | 0.88 | 10.1 | 180 | 1096 | 57.08433
335 | 332.2653 | 257.57 | 41.2112 | 705.9856 | 784.8505 | 204.3162 | 3.5 | 709 | 4.9 | 0.86 | 10.4 | 180 | 997 | 55.94676
336 | 321.9625 | 257.57 | 51.514 | 704.4783 | 783.1748 | 204.2814 | 3.3 | 711 | 4.8 | 0.87 | 10.3 | 180 | 1008 | 56.09342
337 | 345.1438 | 309.084 | 0 | 694.6181 | 772.2132 | 204.569 | 2.3 | 738 | 2.6 | 0.95 | 8.9 | 180 | 1374 | 62.53636
338 | 334.841 | 309.084 | 10.3028 | 693.1108 | 770.5375 | 204.5342 | 2.5 | 731 | 3.1 | 0.94 | 9.3 | 180 | 1291 | 60.44654
339 | 324.5382 | 309.084 | 20.6056 | 691.6035 | 768.8618 | 204.4994 | 2.7 | 725 | 3.5 | 0.92 | 9.6 | 180 | 1205 | 59.82656
340 | 314.2354 | 309.084 | 30.9084 | 690.0962 | 767.1861 | 204.4647 | 2.9 | 720 | 3.9 | 0.91 | 9.8 | 180 | 1137 | 58.06036
341 | 303.9326 | 309.084 | 41.2112 | 688.5889 | 765.5105 | 204.4299 | 3.1 | 714 | 4.2 | 0.89 | 10.2 | 180 | 1019 | 56.11339
342 | 293.6298 | 309.084 | 51.514 | 687.0816 | 763.8348 | 204.3951 | 3 | 716 | 4.1 | 0.9 | 9.9 | 180 | 1045 | 56.1962
343 | 316.8111 | 360.598 | 0 | 677.2215 | 752.8732 | 204.6827 | 2.2 | 741 | 2.5 | 0.97 | 8.8 | 180 | 1457 | 64.15927
344 | 306.5083 | 360.598 | 10.3028 | 675.7142 | 751.1975 | 204.6479 | 2.3 | 736 | 2.8 | 0.95 | 9.1 | 180 | 1328 | 61.16198
345 | 296.2055 | 360.598 | 20.6056 | 674.2069 | 749.5218 | 204.6131 | 2.5 | 730 | 3.1 | 0.93 | 9.5 | 180 | 1259 | 59.49007
346 | 285.9027 | 360.598 | 30.9084 | 672.6996 | 747.8461 | 204.5784 | 2.6 | 724 | 3.5 | 0.92 | 9.8 | 180 | 1189 | 58.27178
347 | 275.5999 | 360.598 | 41.2112 | 671.1923 | 746.1705 | 204.5436 | 2.8 | 716 | 3.8 | 0.9 | 10.1 | 180 | 1067 | 56.50734
348 | 265.2971 | 360.598 | 51.514 | 669.685 | 744.4948 | 204.5088 | 2.7 | 718 | 3.7 | 0.91 | 9.8 | 180 | 1093 | 56.76151
349 | 288.4784 | 412.112 | 0 | 659.8249 | 733.5332 | 204.7964 | 2.1 | 745 | 2.4 | 0.98 | 8.7 | 180 | 1762 | 64.57645
350 | 278.1756 | 412.112 | 10.3028 | 658.3176 | 731.8575 | 204.7616 | 2.2 | 739 | 2.7 | 0.97 | 8.9 | 180 | 1527 | 62.7784
351 | 267.8728 | 412.112 | 20.6056 | 656.8103 | 730.1818 | 204.7269 | 2.3 | 733 | 2.9 | 0.95 | 9.4 | 180 | 1279 | 62.15574
352 | 257.57 | 412.112 | 30.9084 | 655.303 | 728.5061 | 204.6921 | 2.5 | 728 | 3 | 0.94 | 9.5 | 180 | 1200 | 59.06529
353 | 247.2672 | 412.112 | 41.2112 | 653.7956 | 726.8305 | 204.6573 | 2.6 | 721 | 3.2 | 0.92 | 9.7 | 180 | 1135 | 58.55935
354 | 236.9644 | 412.112 | 51.514 | 652.2883 | 725.1548 | 204.6225 | 2.4 | 723 | 3.1 | 0.93 | 9.6 | 180 | 1143 | 58.84754
355 | 231.813 | 515.14 | 0 | 625.0316 | 694.8532 | 205.0239 | 1.8 | 755 | 2 | 1 | 8.4 | 180 | 2160 | 65.46162
356 | 221.5102 | 515.14 | 10.3028 | 623.5243 | 693.1775 | 204.9891 | 2 | 749 | 2.3 | 0.99 | 8.6 | 180 | 1906 | 63.97074
357 | 211.2074 | 515.14 | 20.6056 | 622.017 | 691.5018 | 204.9543 | 2.3 | 742 | 2.7 | 0.98 | 8.9 | 180 | 1524 | 62.9527
358 | 200.9046 | 515.14 | 30.9084 | 620.5097 | 689.8261 | 204.9195 | 2.4 | 735 | 2.9 | 0.96 | 9.3 | 180 | 1457 | 62.40311
359 | 190.6018 | 515.14 | 41.2112 | 619.0024 | 688.1505 | 204.8847 | 2.6 | 726 | 3.1 | 0.94 | 9.6 | 180 | 1342 | 61.36908
360 | 180.299 | 515.14 | 51.514 | 617.4951 | 686.4748 | 204.85 | 2.5 | 731 | 3 | 0.95 | 9.5 | 180 | 1368 | 61.89997